## Data
fileName_ntn | Comments_ntn | Tags_ntn | size_ntn | pxl_ntn | T_ntn | fileName_corrected_ntn | filePath_ntn | name_win | folder_win | date_win | bytes_win | isdir_win | datenum_win | scanit_type_sxm | rec_date_sxm | rec_time_sxm | scan_file_sxm | scan_dir_sxm | z_ctrl_tags_sxm | z_ctrl_values_sxm | comment_sxm | nanonismain_session_path_sxm | nanonismain_sw_version_sxm | nanonismain_ui_release_sxm | nanonismain_rt_release_sxm | nanonismain_rt_frequency__hz__sxm | nanonismain_signals_oversampling_sxm | nanonismain_animations_period__s__sxm | nanonismain_indicators_period__s__sxm | nanonismain_measurements_period__s__sxm | data_info_sxm | version_sxm | rec_temp_sxm | acq_time_sxm | scan_angle_sxm | bias_sxm | scan_pixels_1_sxm | scan_pixels_2_sxm | scan_time_1_sxm | scan_time_2_sxm | scan_range_1_sxm | scan_range_2_sxm | scan_offset_1_sxm | scan_offset_2_sxm
2HTaSe2_bab_78K151.sxm | vivid single DW | 2H-TaSe2,78K,GWY,multi-phase | 10 | 256 | 78 | 2HTaSe2_bab_78K151.sxm | D:\2H\2H-TaSe2\2HTaSe2_bab_78K151.sxm | 2HTaSe2_bab_78K151.sxm | D:\2H\2H-TaSe2 | 04-7-2025 11:03:10 | 1050001 | FALSE | 739802.5 | FLOAT MSBFIRST | 04.07.2025 | 10:52:16 | Z:\Haeryong Park\2H-TaSe2\2HTaSe2_bab_78K151.sxm | up | Name on Setpoint P-gain I-gain T-const | log Current 1 2.000E-11 A 3.000E-11 m 5.000E-8 m/s 6.000E-4 s | 1st alphabet:b Sample:2H0611_Lee STM: LT Tip: PtIr (It is same with a) 2nd,3rd alphabet:c Optical: Landing0616 Motor: (0,0) + (500,0) + (1000,0) +120K +110K +79K + (0,1000)+(1000,0) +85K+110K+ (0,-1000) + (1000,0) +(-1000,0) +(-2000,0)+78K+115K+118K +120K 78K Comment:s s | Z:\Haeryong Park\2H-TaSe2 | Generic 4.5 | 9391 | 7248 | 10E+3 | 10 | 20E-3 | 300E-3 | 500E-3 | Channel Name Unit Direction Calibration Offset 14 Z m both 3.586E-8 0.000E+0 0 Current A both 1.000E-9 9.985E-14 | 2 | 290 | 655.9 | 69 | -0.4 | 256 | 256 | 1.28 | 1.28 | 1e-08 | 1e-08 | 1.12101e-06 | 8.136335e-07
2HTaSe2_bad_78K088sxm | single DW | 2H-TaSe2,78K,GWY,multi-phase | 20 | 512 | 78 | 2HTaSe2_bad_78K088.sxm | D:\2H\2H-TaSe2\2HTaSe2_bad_78K088.sxm | 2HTaSe2_bad_78K088.sxm | D:\2H\2H-TaSe2 | 09-7-2025 20:59:17 | 4195750 | FALSE | 739807.9 | FLOAT MSBFIRST | 09.07.2025 | 20:54:55 | Z:\Haeryong Park\2H-TaSe2\2HTaSe2_bad_78K088.sxm | down | Name on Setpoint P-gain I-gain T-const | log Current 1 5.000E-11 A 3.000E-11 m 5.000E-8 m/s 6.000E-4 s | 1st alphabet:b Sample:2H0611_Lee STM: LT Tip: PtIr (It is same with a) 2nd,3rd alphabet:c Optical: Landing0616 Motor: (0,0) + (500,0) + (1000,0) +120K +110K +79K + (0,1000)+(1000,0) +85K+110K+ (0,-1000) + (1000,0) +(-1000,0) +(-2000,0)+78K+115K+118K +120K+ (500,0)+ (500,0) 78K Comment:s s | Z:\Haeryong Park\2H-TaSe2 | Generic 4.5 | 9391 | 7248 | 10E+3 | 10 | 20E-3 | 300E-3 | 500E-3 | Channel Name Unit Direction Calibration Offset 14 Z m both 3.586E-8 0.000E+0 0 Current A both 1.000E-9 4.534E-14 | 2 | 290 | 262.4 | 0 | -0.4 | 512 | 512 | 0.256 | 0.256 | 2e-08 | 2e-08 | 5.636705e-07 | -1.07775e-06
2HTaSe2_bad_78K071.sxm |  | 2H-TaSe2,78K,GWY,multi-phase | 20 | 1024 | 78 | 2HTaSe2_bad_78K071.sxm | D:\2H\2H-TaSe2\2HTaSe2_bad_78K071.sxm | 2HTaSe2_bad_78K071.sxm | D:\2H\2H-TaSe2 | 09-7-2025 09:47:11 | 1050020 | FALSE | 739807.4 | FLOAT MSBFIRST | 09.07.2025 | 09:30:08 | Z:\Haeryong Park\2H-TaSe2\2HTaSe2_bad_78K071.sxm | up | Name on Setpoint P-gain I-gain T-const | log Current 1 2.000E-11 A 3.000E-11 m 5.000E-8 m/s 6.000E-4 s | 1st alphabet:b Sample:2H0611_Lee STM: LT Tip: PtIr (It is same with a) 2nd,3rd alphabet:c Optical: Landing0616 Motor: (0,0) + (500,0) + (1000,0) +120K +110K +79K + (0,1000)+(1000,0) +85K+110K+ (0,-1000) + (1000,0) +(-1000,0) +(-2000,0)+78K+115K+118K +120K+ (500,0)+ (500,0) 78K Comment:s s | Z:\Haeryong Park\2H-TaSe2 | Generic 4.5 | 9391 | 7248 | 10E+3 | 10 | 20E-3 | 300E-3 | 500E-3 | Channel Name Unit Direction Calibration Offset 14 Z m both 3.586E-8 0.000E+0 0 Current A both 1.000E-9 4.534E-14 | 2 | 290 | 1023.7 | 0 | -0.4 | 256 | 256 | 1.997 | 1.997 | 2e-08 | 2e-08 | 5.802088e-07 | -1.069764e-06
2HTaSe2_bab_78K078.sxm | single DW | 2H-TaSe2,78K,GWY,multi-phase | 20 | 256 | 78 | 2HTaSe2_bab_78K078.sxm | D:\2H\2H-TaSe2\2HTaSe2_bab_78K078.sxm | 2HTaSe2_bab_78K078.sxm | D:\2H\2H-TaSe2 | 02-7-2025 01:41:55 | 1050002 | FALSE | 739800.1 | FLOAT MSBFIRST | 02.07.2025 | 01:39:44 | Z:\Haeryong Park\2H-TaSe2\2HTaSe2_bab_78K078.sxm | up | Name on Setpoint P-gain I-gain T-const | log Current 1 2.000E-11 A 3.000E-11 m 5.000E-8 m/s 6.000E-4 s | 1st alphabet:b Sample:2H0611_Lee STM: LT Tip: PtIr (It is same with a) 2nd,3rd alphabet:c Optical: Landing0616 Motor: (0,0) + (500,0) + (1000,0) +120K +110K +79K + (0,1000)+(1000,0) +85K+110K+ (0,-1000) + (1000,0) +(-1000,0) +(-2000,0)+78K+115K+118K +120K 78K Comment:s s | Z:\Haeryong Park\2H-TaSe2 | Generic 4.5 | 9391 | 7248 | 10E+3 | 10 | 20E-3 | 300E-3 | 500E-3 | Channel Name Unit Direction Calibration Offset 14 Z m both 3.586E-8 0.000E+0 0 Current A both 1.000E-9 6.830E-14 | 2 | 290 | 131.2 | 0 | -0.4 | 256 | 256 | 0.256 | 0.256 | 2e-08 | 2e-08 | -5.454237e-07 | 8.990029e-07
2HTaSe2_bab_78K099.sxm | in sample | 2H-TaSe2,78K,GWY,multi-phase | 20 | 256 | 78 | 2HTaSe2_bab_78K099.sxm | D:\2H\2H-TaSe2\2HTaSe2_bab_78K099.sxm | 2HTaSe2_bab_78K099.sxm | D:\2H\2H-TaSe2 | 02-7-2025 16:00:19 | 1050005 | FALSE | 739800.7 | FLOAT MSBFIRST | 02.07.2025 | 15:56:10 | Z:\Haeryong Park\2H-TaSe2\2HTaSe2_bab_78K099.sxm | down | Name on Setpoint P-gain I-gain T-const | log Current 1 2.000E-11 A 3.000E-11 m 5.000E-8 m/s 6.000E-4 s | 1st alphabet:b Sample:2H0611_Lee STM: LT Tip: PtIr (It is same with a) 2nd,3rd alphabet:c Optical: Landing0616 Motor: (0,0) + (500,0) + (1000,0) +120K +110K +79K + (0,1000)+(1000,0) +85K+110K+ (0,-1000) + (1000,0) +(-1000,0) +(-2000,0)+78K+115K+118K +120K 78K Comment:s s | Z:\Haeryong Park\2H-TaSe2 | Generic 4.5 | 9391 | 7248 | 10E+3 | 10 | 20E-3 | 300E-3 | 500E-3 | Channel Name Unit Direction Calibration Offset 14 Z m both 3.586E-8 0.000E+0 0 Current A both 1.000E-9 6.830E-14 | 2 | 290 | 249.5 | 0 | -0.4 | 256 | 256 | 0.4864 | 0.4864 | 2e-08 | 2e-08 | -1.372532e-06 | -2.712499e-07
2HTaSe2_bad_78K089,90..sxm | good point defect image but one dirt, single DW | 2H-TaSe2,78K,GWY,multi-phase | 40 | 1024 | 78 | 2HTaSe2_bad_78K089.sxm | D:\2H\2H-TaSe2\2HTaSe2_bad_78K089.sxm | 2HTaSe2_bad_78K089.sxm | D:\2H\2H-TaSe2 | 09-7-2025 23:16:06 | 16778662 | FALSE | 739808 | FLOAT MSBFIRST | 09.07.2025 | 20:59:45 | Z:\Haeryong Park\2H-TaSe2\2HTaSe2_bad_78K089.sxm | up | Name on Setpoint P-gain I-gain T-const | log Current 1 5.000E-11 A 3.000E-11 m 5.000E-8 m/s 6.000E-4 s | 1st alphabet:b Sample:2H0611_Lee STM: LT Tip: PtIr (It is same with a) 2nd,3rd alphabet:c Optical: Landing0616 Motor: (0,0) + (500,0) + (1000,0) +120K +110K +79K + (0,1000)+(1000,0) +85K+110K+ (0,-1000) + (1000,0) +(-1000,0) +(-2000,0)+78K+115K+118K +120K+ (500,0)+ (500,0) 78K Comment:s s | Z:\Haeryong Park\2H-TaSe2 | Generic 4.5 | 9391 | 7248 | 10E+3 | 10 | 20E-3 | 300E-3 | 500E-3 | Channel Name Unit Direction Calibration Offset 14 Z m both 3.586E-8 0.000E+0 0 Current A both 1.000E-9 4.534E-14 | 2 | 290 | 8181.2 | 0 | -0.4 | 1024 | 1024 | 3.994 | 3.994 | 4e-08 | 4e-08 | 5.542421e-07 | -1.067966e-06
2HTaSe2_bae_110K008,9.sxm | good | 110K,2H-TaSe2,GWY,multi-phase | 40 | 1024 | 110 | 2HTaSe2_bae_110K008.sxm | D:\2H\2H-TaSe2\2HTaSe2_bae_110K008.sxm | 2HTaSe2_bae_110K008.sxm | D:\2H\2H-TaSe2 | 14-7-2025 18:14:15 | 16778670 | FALSE | 739812.8 | FLOAT MSBFIRST | 14.07.2025 | 17:56:46 | Z:\Haeryong Park\2H-TaSe2\2HTaSe2_bae_110K008.sxm | up | Name on Setpoint P-gain I-gain T-const | log Current 1 2.000E-11 A 3.000E-11 m 5.000E-8 m/s 6.000E-4 s | 1st alphabet:b Sample:2H0611_Lee STM: LT Tip: PtIr (It is same with a) 2nd,3rd alphabet:c Optical: Landing0616 Motor: (0,0) + (500,0) + (1000,0) +120K +110K +79K + (0,1000)+(1000,0) +85K+110K+ (0,-1000) + (1000,0) +(-1000,0) +(-2000,0)+78K+115K+118K +120K 78K+(several motor...)+ 110K Comment:s s | Z:\Haeryong Park\2H-TaSe2 | Generic 4.5 | 9391 | 7248 | 10E+3 | 10 | 20E-3 | 300E-3 | 500E-3 | Channel Name Unit Direction Calibration Offset 14 Z m both 3.586E-8 0.000E+0 0 Current A both 1.000E-9 -2.130E-13 | 2 | 290 | 1048.9 | 0 | -0.4 | 1024 | 1024 | 0.512 | 0.512 | 4e-08 | 4e-08 | 1.081915e-06 | 7.051305e-07
2HTaSe2_bae_110K007.sxm | almost good | 110K,2H-TaSe2,GWY,multi-phase | 40 | 1024 | 110 | 2HTaSe2_bae_110K007.sxm | D:\2H\2H-TaSe2\2HTaSe2_bae_110K007.sxm | 2HTaSe2_bae_110K007.sxm | D:\2H\2H-TaSe2 | 14-7-2025 17:56:46 | 16778672 | FALSE | 739812.7 | FLOAT MSBFIRST | 14.07.2025 | 17:39:17 | Z:\Haeryong Park\2H-TaSe2\2HTaSe2_bae_110K007.sxm | down | Name on Setpoint P-gain I-gain T-const | log Current 1 2.000E-11 A 3.000E-11 m 5.000E-8 m/s 6.000E-4 s | 1st alphabet:b Sample:2H0611_Lee STM: LT Tip: PtIr (It is same with a) 2nd,3rd alphabet:c Optical: Landing0616 Motor: (0,0) + (500,0) + (1000,0) +120K +110K +79K + (0,1000)+(1000,0) +85K+110K+ (0,-1000) + (1000,0) +(-1000,0) +(-2000,0)+78K+115K+118K +120K 78K+(several motor...)+ 110K Comment:s s | Z:\Haeryong Park\2H-TaSe2 | Generic 4.5 | 9391 | 7248 | 10E+3 | 10 | 20E-3 | 300E-3 | 500E-3 | Channel Name Unit Direction Calibration Offset 14 Z m both 3.586E-8 0.000E+0 0 Current A both 1.000E-9 -2.130E-13 | 2 | 290 | 1048.9 | 0 | -0.4 | 1024 | 1024 | 0.512 | 0.512 | 4e-08 | 4e-08 | 1.081915e-06 | 7.051305e-07
2HTaSe2_bae_110K005.sxm | little skew but almost good | 110K,2H-TaSe2,GWY,multi-phase | 40 | 1024 | 110 | 2HTaSe2_bae_110K005.sxm | D:\2H\2H-TaSe2\2HTaSe2_bae_110K005.sxm | 2HTaSe2_bae_110K005.sxm | D:\2H\2H-TaSe2 | 14-7-2025 17:21:47 | 16778672 | FALSE | 739812.7 | FLOAT MSBFIRST | 14.07.2025 | 17:04:18 | Z:\Haeryong Park\2H-TaSe2\2HTaSe2_bae_110K005.sxm | down | Name on Setpoint P-gain I-gain T-const | log Current 1 2.000E-11 A 3.000E-11 m 5.000E-8 m/s 6.000E-4 s | 1st alphabet:b Sample:2H0611_Lee STM: LT Tip: PtIr (It is same with a) 2nd,3rd alphabet:c Optical: Landing0616 Motor: (0,0) + (500,0) + (1000,0) +120K +110K +79K + (0,1000)+(1000,0) +85K+110K+ (0,-1000) + (1000,0) +(-1000,0) +(-2000,0)+78K+115K+118K +120K 78K+(several motor...)+ 110K Comment:s s | Z:\Haeryong Park\2H-TaSe2 | Generic 4.5 | 9391 | 7248 | 10E+3 | 10 | 20E-3 | 300E-3 | 500E-3 | Channel Name Unit Direction Calibration Offset 14 Z m both 3.586E-8 0.000E+0 0 Current A both 1.000E-9 -2.130E-13 | 2 | 290 | 1049.1 | 0 | -0.4 | 1024 | 1024 | 0.512 | 0.512 | 4e-08 | 4e-08 | 1.081915e-06 | 7.051305e-07
2HTaSe2_bab_78K125.sxm | point defects | 2H-TaSe2,78K,GWY,multi-phase | 40 | 512 | 78 | 2HTaSe2_bab_78K125.sxm | D:\2H\2H-TaSe2\2HTaSe2_bab_78K125.sxm | 2HTaSe2_bab_78K125.sxm | D:\2H\2H-TaSe2 | 03-7-2025 12:16:45 | 16778645 | FALSE | 739801.5 | FLOAT MSBFIRST | 03.07.2025 | 11:59:17 | Z:\Haeryong Park\2H-TaSe2\2HTaSe2_bab_78K125.sxm | down | Name on Setpoint P-gain I-gain T-const | log Current 1 2.000E-11 A 3.000E-11 m 5.000E-8 m/s 6.000E-4 s | 1st alphabet:b Sample:2H0611_Lee STM: LT Tip: PtIr (It is same with a) 2nd,3rd alphabet:c Optical: Landing0616 Motor: (0,0) + (500,0) + (1000,0) +120K +110K +79K + (0,1000)+(1000,0) +85K+110K+ (0,-1000) + (1000,0) +(-1000,0) +(-2000,0)+78K+115K+118K +120K 78K Comment:s s | Z:\Haeryong Park\2H-TaSe2 | Generic 4.5 | 9391 | 7248 | 10E+3 | 10 | 20E-3 | 300E-3 | 500E-3 | Channel Name Unit Direction Calibration Offset 14 Z m both 3.586E-8 0.000E+0 0 Current A both 1.000E-9 9.985E-14 | 2 | 290 | 1048.9 | 0 | -0.4 | 1024 | 1024 | 0.512 | 0.512 | 4e-08 | 4e-08 | 1.122335e-06 | 8.214216e-07
2HTaSe2_bab_78K048,49.sxm | single DW | 2H-TaSe2,78K,GWY,multi-phase | 40 | 512 | 78 | 2HTaSe2_bab_78K048.sxm | D:\2H\2H-TaSe2\2HTaSe2_bab_78K048.sxm | 2HTaSe2_bab_78K048.sxm | D:\2H\2H-TaSe2 | 01-7-2025 16:54:05 | 16778644 | FALSE | 739799.7 | FLOAT MSBFIRST | 01.07.2025 | 16:36:36 | Z:\Haeryong Park\2H-TaSe2\2HTaSe2_bab_78K048.sxm | up | Name on Setpoint P-gain I-gain T-const | log Current 1 2.000E-11 A 3.000E-11 m 5.000E-8 m/s 6.000E-4 s | 1st alphabet:b Sample:2H0611_Lee STM: LT Tip: PtIr (It is same with a) 2nd,3rd alphabet:c Optical: Landing0616 Motor: (0,0) + (500,0) + (1000,0) +120K +110K +79K + (0,1000)+(1000,0) +85K+110K+ (0,-1000) + (1000,0) +(-1000,0) +(-2000,0)+78K+115K+118K +120K 78K Comment:s s | Z:\Haeryong Park\2H-TaSe2 | Generic 4.5 | 9391 | 7248 | 10E+3 | 10 | 20E-3 | 300E-3 | 500E-3 | Channel Name Unit Direction Calibration Offset 14 Z m both 3.586E-8 0.000E+0 0 Current A both 1.000E-9 6.830E-14 | 2 | 290 | 1048.9 | 0 | -0.4 | 1024 | 1024 | 0.512 | 0.512 | 4e-08 | 4e-08 | -9.968934e-07 | 1.310784e-06
2HTaSe2_bab_78K115.sxm | single DW | 2H-TaSe2,78K,GWY,multi-phase | 40 | 512 | 78 | 2HTaSe2_bab_78K115.sxm | D:\2H\2H-TaSe2\2HTaSe2_bab_78K115.sxm | 2HTaSe2_bab_78K115.sxm | D:\2H\2H-TaSe2 | 03-7-2025 09:12:50 | 4195731 | FALSE | 739801.4 | FLOAT MSBFIRST | 03.07.2025 | 09:04:07 | Z:\Haeryong Park\2H-TaSe2\2HTaSe2_bab_78K115.sxm | down | Name on Setpoint P-gain I-gain T-const | log Current 1 2.000E-11 A 3.000E-11 m 5.000E-8 m/s 6.000E-4 s | 1st alphabet:b Sample:2H0611_Lee STM: LT Tip: PtIr (It is same with a) 2nd,3rd alphabet:c Optical: Landing0616 Motor: (0,0) + (500,0) + (1000,0) +120K +110K +79K + (0,1000)+(1000,0) +85K+110K+ (0,-1000) + (1000,0) +(-1000,0) +(-2000,0)+78K+115K+118K +120K 78K Comment:s s | Z:\Haeryong Park\2H-TaSe2 | Generic 4.5 | 9391 | 7248 | 10E+3 | 10 | 20E-3 | 300E-3 | 500E-3 | Channel Name Unit Direction Calibration Offset 14 Z m both 3.586E-8 0.000E+0 0 Current A both 1.000E-9 9.985E-14 | 2 | 290 | 524.5 | 0 | -0.4 | 512 | 512 | 0.512 | 0.512 | 4e-08 | 4e-08 | 1.128513e-06 | 8.016335e-07
2HTaSe2_bab_78K136.sxm | single domain | 2H-TaSe2,78K,GWY,multi-phase | 40 | 1024 | 78 | 2HTaSe2_bab_78K136.sxm | D:\2H\2H-TaSe2\2HTaSe2_bab_78K136.sxm | 2HTaSe2_bab_78K136.sxm | D:\2H\2H-TaSe2 | 03-7-2025 17:18:12 | 16778643 | FALSE | 739801.7 | FLOAT MSBFIRST | 03.07.2025 | 17:00:44 | Z:\Haeryong Park\2H-TaSe2\2HTaSe2_bab_78K136.sxm | up | Name on Setpoint P-gain I-gain T-const | log Current 1 2.000E-11 A 3.000E-11 m 5.000E-8 m/s 6.000E-4 s | 1st alphabet:b Sample:2H0611_Lee STM: LT Tip: PtIr (It is same with a) 2nd,3rd alphabet:c Optical: Landing0616 Motor: (0,0) + (500,0) + (1000,0) +120K +110K +79K + (0,1000)+(1000,0) +85K+110K+ (0,-1000) + (1000,0) +(-1000,0) +(-2000,0)+78K+115K+118K +120K 78K Comment:s s | Z:\Haeryong Park\2H-TaSe2 | Generic 4.5 | 9391 | 7248 | 10E+3 | 10 | 20E-3 | 300E-3 | 500E-3 | Channel Name Unit Direction Calibration Offset 14 Z m both 3.586E-8 0.000E+0 0 Current A both 1.000E-9 9.985E-14 | 2 | 290 | 1049 | 0 | -0.4 | 1024 | 1024 | 0.512 | 0.512 | 4e-08 | 4e-08 | 1.080815e-06 | 8.154923e-07
2HTaSe2_bab_78K210.sxm | dirts, DW? | 110K,2H-TaSe2,GWY,multi-phase | 40 | 512 | 110 | 2HTaSe2_bab_78K210.sxm | D:\2H\2H-TaSe2\2HTaSe2_bab_78K210.sxm | 2HTaSe2_bab_78K210.sxm | D:\2H\2H-TaSe2 | 15-7-2025 10:50:35 | 4195731 | FALSE | 739813.5 | FLOAT MSBFIRST | 15.07.2025 | 10:41:51 | Z:\Haeryong Park\2H-TaSe2\2HTaSe2_bab_78K210.sxm | up | Name on Setpoint P-gain I-gain T-const | log Current 1 2.000E-11 A 3.000E-11 m 5.000E-8 m/s 6.000E-4 s | 1st alphabet:b Sample:2H0611_Lee STM: LT Tip: PtIr (It is same with a) 2nd,3rd alphabet:c Optical: Landing0616 Motor: (0,0) + (500,0) + (1000,0) +120K +110K +79K + (0,1000)+(1000,0) +85K+110K+ (0,-1000) + (1000,0) +(-1000,0) +(-2000,0)+78K+115K+118K +120K 78K Comment:s s | Z:\Haeryong Park\2H-TaSe2 | Generic 4.5 | 9391 | 7248 | 10E+3 | 10 | 20E-3 | 300E-3 | 500E-3 | Channel Name Unit Direction Calibration Offset 14 Z m both 3.586E-8 0.000E+0 0 Current A both 1.000E-9 -2.130E-13 | 2 | 290 | 524.6 | 0 | -0.4 | 512 | 512 | 0.512 | 0.512 | 4e-08 | 4e-08 | -2.596872e-08 | 1.680204e-08
2HTaSe2_bab_78K211.sxm | dirts, intersection with 210 | 110K,2H-TaSe2,GWY,multi-phase | 40 | 512 | 110 | 2HTaSe2_bab_78K211.sxm | D:\2H\2H-TaSe2\2HTaSe2_bab_78K211.sxm | 2HTaSe2_bab_78K211.sxm | D:\2H\2H-TaSe2 | 15-7-2025 11:16:52 | 16778647 | FALSE | 739813.5 | FLOAT MSBFIRST | 15.07.2025 | 10:59:23 | Z:\Haeryong Park\2H-TaSe2\2HTaSe2_bab_78K211.sxm | down | Name on Setpoint P-gain I-gain T-const | log Current 1 2.000E-11 A 3.000E-11 m 5.000E-8 m/s 6.000E-4 s | 1st alphabet:b Sample:2H0611_Lee STM: LT Tip: PtIr (It is same with a) 2nd,3rd alphabet:c Optical: Landing0616 Motor: (0,0) + (500,0) + (1000,0) +120K +110K +79K + (0,1000)+(1000,0) +85K+110K+ (0,-1000) + (1000,0) +(-1000,0) +(-2000,0)+78K+115K+118K +120K 78K Comment:s s | Z:\Haeryong Park\2H-TaSe2 | Generic 4.5 | 9391 | 7248 | 10E+3 | 10 | 20E-3 | 300E-3 | 500E-3 | Channel Name Unit Direction Calibration Offset 14 Z m both 3.586E-8 0.000E+0 0 Current A both 1.000E-9 -2.130E-13 | 2 | 290 | 1049 | 0 | -0.4 | 1024 | 1024 | 0.512 | 0.512 | 4e-08 | 4e-08 | -2.60528e-08 | 2.050111e-08
2HTaSe2_bae_110K015.sxm | 40 another flat,1st 110K manual anlysis | 110K,2H-TaSe2,GWY,multi-phase | 40 | 1024 | 110 | 2HTaSe2_bae_110K015.sxm | D:\2H\2H-TaSe2\2HTaSe2_bae_110K015.sxm | 2HTaSe2_bae_110K015.sxm | D:\2H\2H-TaSe2 | 15-7-2025 09:36:17 | 16778672 | FALSE | 739813.4 | FLOAT MSBFIRST | 15.07.2025 | 09:18:49 | Z:\Haeryong Park\2H-TaSe2\2HTaSe2_bae_110K015.sxm | down | Name on Setpoint P-gain I-gain T-const | log Current 1 2.000E-11 A 3.000E-11 m 5.000E-8 m/s 6.000E-4 s | 1st alphabet:b Sample:2H0611_Lee STM: LT Tip: PtIr (It is same with a) 2nd,3rd alphabet:c Optical: Landing0616 Motor: (0,0) + (500,0) + (1000,0) +120K +110K +79K + (0,1000)+(1000,0) +85K+110K+ (0,-1000) + (1000,0) +(-1000,0) +(-2000,0)+78K+115K+118K +120K 78K+(several motor...)+ 110K Comment:s s | Z:\Haeryong Park\2H-TaSe2 | Generic 4.5 | 9391 | 7248 | 10E+3 | 10 | 20E-3 | 300E-3 | 500E-3 | Channel Name Unit Direction Calibration Offset 14 Z m both 3.586E-8 0.000E+0 0 Current A both 1.000E-9 -2.130E-13 | 2 | 290 | 1048.9 | 0 | -0.4 | 1024 | 1024 | 0.512 | 0.512 | 4e-08 | 4e-08 | 9.072947e-07 | 6.243662e-07
2HTaSe2_ah035.sxm | 1st 110K manual anlysis | 2H-TaSe2,78K,GWY,variable4 | 40 | 512 | 78 | 2HTaSe2_ah035.sxm | D:\2H\2H-TaSe2\2HTaSe2_ah035.sxm | 2HTaSe2_ah035.sxm | D:\2H\2H-TaSe2 | 23-6-2025 09:43:49 | 25166842 | FALSE | 739791.4 | FLOAT MSBFIRST | 23.06.2025 | 08:37:25 | Z:\Haeryong Park\2H-TaSe2\2HTaSe2_ah035.sxm | up | Name on Setpoint P-gain I-gain T-const | log Current 1 2.000E-11 A 3.000E-11 m 5.000E-8 m/s 6.000E-4 s | 1st alphabet:a Sample:2H0611_Lee STM: LT Tip: PtIr 2nd alphabet:c Optical: Landing0616 Motor: (0,0) + (500,0) + (1000,0) +120K +110K +79K + (0,1000)+(1000,0) Comment: surface is falt and clean | [9 empty] | Channel Name Unit Direction Calibration Offset 14 Z m both 3.586E-8 0.000E+0 8 Bias V both 1.000E+0 0.000E+0 0 Current A both 1.000E-9 -3.314E-13 | 2 | 290 | 3985 | 0 | -0.4 | 1024 | 1024 | 1.946 | 1.946 | 4e-08 | 4e-08 | 1.271449e-06 | 1.072719e-06
2HTaSe2_aj036.sxm | 1st 110K manual anlysis | 110K,2H-TaSe2,GWY,multi-phase,variable4 | 40 | 512 | 110 | 2HTaSe2_aj036.sxm | D:\2H\2H-TaSe2\2HTaSe2_aj036.sxm | 2HTaSe2_aj036.sxm | D:\2H\2H-TaSe2 | 25-6-2025 10:31:08 | 6292481 | FALSE | 739793.4 | FLOAT MSBFIRST | 25.06.2025 | 10:23:17 | Z:\Haeryong Park\2H-TaSe2\2HTaSe2_aj036.sxm | up | Name on Setpoint P-gain I-gain T-const | log Current 1 2.000E-11 A 3.000E-11 m 5.000E-8 m/s 6.000E-4 s | 1st alphabet:a Sample:2H0611_Lee STM: LT Tip: PtIr 2nd alphabet:c Optical: Landing0616 Motor: (0,0) + (500,0) + (1000,0) +120K +110K +79K + (0,1000)+(1000,0) +85K+110K Comment: surface is falt and clean | [9 empty] | Channel Name Unit Direction Calibration Offset 14 Z m both 3.586E-8 0.000E+0 8 Bias V both 1.000E+0 0.000E+0 0 Current A both 1.000E-9 7.941E-14 | 2 | 290 | 472 | 0 | -0.4 | 512 | 512 | 0.4608 | 0.4608 | 4e-08 | 4e-08 | 4.56195e-08 | 1.060015e-06
2HTaSe2_ao037.sxm | 1st 110K manual anlysis | 115K,2H-TaSe2,GWY,multi-phase,variable4 | 40 | 512 | 115 | 2HTaSe2_ao_115K037.sxm | D:\2H\2H-TaSe2\2HTaSe2_ao_115K037.sxm | 2HTaSe2_ao_115K037.sxm | D:\2H\2H-TaSe2 | 26-6-2025 21:03:46 | 25166912 | FALSE | 739794.9 | FLOAT MSBFIRST | 26.06.2025 | 20:46:18 | Z:\Haeryong Park\2H-TaSe2\2HTaSe2_ao_115K037.sxm | up | Name on Setpoint P-gain I-gain T-const | log Current 1 2.000E-11 A 3.000E-11 m 5.000E-8 m/s 6.000E-4 s | 1st alphabet:a Sample:2H0611_Lee STM: LT Tip: PtIr 2nd alphabet:c Optical: Landing0616 Motor: (0,0) + (500,0) + (1000,0) +120K +110K +79K + (0,1000)+(1000,0) +85K+110K+ (0,-1000) + (1000,0) +(-1000,0) +(-2000,0)+78K+115K Comment:s surface is falt and clean | [9 empty] | Channel Name Unit Direction Calibration Offset 14 Z m both 3.586E-8 0.000E+0 8 Bias V both 1.000E+0 0.000E+0 0 Current A both 1.000E-9 7.941E-14 | 2 | 290 | 1049.2 | 0 | -0.4 | 1024 | 1024 | 0.512 | 0.512 | 4e-08 | 4e-08 | 6.772227e-07 | 1.066958e-06
2HTaSe2_ap002.sxm | 1st 110K manual anlysis | 118K,2H-TaSe2,GWY,multi-phase,variable4 | 40 | 512 | 118 | 2HTaSe2_ap_118K002.sxm | D:\2H\2H-TaSe2\2HTaSe2_ap_118K002.sxm | 2HTaSe2_ap_118K002.sxm | D:\2H\2H-TaSe2 | 26-6-2025 23:49:06 | 6292542 | FALSE | 739795 | FLOAT MSBFIRST | 26.06.2025 | 23:40:22 | Z:\Haeryong Park\2H-TaSe2\2HTaSe2_ap_118K002.sxm | up | Name on Setpoint P-gain I-gain T-const | log Current 1 2.000E-11 A 3.000E-11 m 5.000E-8 m/s 6.000E-4 s | 1st alphabet:a Sample:2H0611_Lee STM: LT Tip: PtIr 2nd alphabet:c Optical: Landing0616 Motor: (0,0) + (500,0) + (1000,0) +120K +110K +79K + (0,1000)+(1000,0) +85K+110K+ (0,-1000) + (1000,0) +(-1000,0) +(-2000,0)+78K+115K Comment:s surface is falt and clean | [9 empty] | Channel Name Unit Direction Calibration Offset 14 Z m both 3.586E-8 0.000E+0 8 Bias V both 1.000E+0 0.000E+0 0 Current A both 1.000E-9 7.941E-14 | 2 | 290 | 524.5 | 0 | -0.4 | 512 | 512 | 0.512 | 0.512 | 4e-08 | 4e-08 | 6.772227e-07 | 1.066958e-06
2HTaSe2_bad_78K094.sxm | domain wall | 2H-TaSe2,78K,GWY,multi-phase | 80 | 2024 | 78 | 2HTaSe2_bad_78K094.sxm | D:\2H\2H-TaSe2\2HTaSe2_bad_78K094.sxm | 2HTaSe2_bad_78K094.sxm | D:\2H\2H-TaSe2 | 10-7-2025 15:04:46 | 67110312 | FALSE | 739808.6 | FLOAT MSBFIRST | 10.07.2025 | 13:54:49 | Z:\Haeryong Park\2H-TaSe2\2HTaSe2_bad_78K094.sxm | down | Name on Setpoint P-gain I-gain T-const | log Current 1 2.000E-11 A 3.000E-11 m 5.000E-8 m/s 6.000E-4 s | 1st alphabet:b Sample:2H0611_Lee STM: LT Tip: PtIr (It is same with a) 2nd,3rd alphabet:c Optical: Landing0616 Motor: (0,0) + (500,0) + (1000,0) +120K +110K +79K + (0,1000)+(1000,0) +85K+110K+ (0,-1000) + (1000,0) +(-1000,0) +(-2000,0)+78K+115K+118K +120K+ (500,0)+ (500,0) 78K Comment:s s | Z:\Haeryong Park\2H-TaSe2 | Generic 4.5 | 9391 | 7248 | 10E+3 | 10 | 20E-3 | 300E-3 | 500E-3 | Channel Name Unit Direction Calibration Offset 14 Z m both 3.586E-8 0.000E+0 0 Current A both 1.000E-9 4.534E-14 | 2 | 290 | 4195.6 | 0 | -0.4 | 2048 | 2048 | 1.024 | 1.024 | 8e-08 | 8e-08 | 1.070927e-06 | -1.06102e-06
2HTaSe2_bad_78K092.sxm | DWN mapping… it probably trivial… same with 91 | 2H-TaSe2,78K,GWY,multi-phase | 80 | 2048 | 78 | 2HTaSe2_bad_78K092.sxm | D:\2H\2H-TaSe2\2HTaSe2_bad_78K092.sxm | 2HTaSe2_bad_78K092.sxm | D:\2H\2H-TaSe2 | 10-7-2025 12:26:18 | 67110312 | FALSE | 739808.5 | FLOAT MSBFIRST | 10.07.2025 | 11:16:21 | Z:\Haeryong Park\2H-TaSe2\2HTaSe2_bad_78K092.sxm | down | Name on Setpoint P-gain I-gain T-const | log Current 1 5.000E-11 A 3.000E-11 m 5.000E-8 m/s 6.000E-4 s | 1st alphabet:b Sample:2H0611_Lee STM: LT Tip: PtIr (It is same with a) 2nd,3rd alphabet:c Optical: Landing0616 Motor: (0,0) + (500,0) + (1000,0) +120K +110K +79K + (0,1000)+(1000,0) +85K+110K+ (0,-1000) + (1000,0) +(-1000,0) +(-2000,0)+78K+115K+118K +120K+ (500,0)+ (500,0) 78K Comment:s s | Z:\Haeryong Park\2H-TaSe2 | Generic 4.5 | 9391 | 7248 | 10E+3 | 10 | 20E-3 | 300E-3 | 500E-3 | Channel Name Unit Direction Calibration Offset 14 Z m both 3.586E-8 0.000E+0 0 Current A both 1.000E-9 4.534E-14 | 2 | 290 | 4195.8 | 0 | -0.4 | 2048 | 2048 | 1.024 | 1.024 | 8e-08 | 8e-08 | 5.542421e-07 | -1.068788e-06
2HTaSe2_bad_78K091.sxm | A lot of non-linear but good for point defect survey | 2H-TaSe2,78K,GWY,multi-phase | 80 | 2048 | 78 | 2HTaSe2_bad_78K091.sxm | D:\2H\2H-TaSe2\2HTaSe2_bad_78K091.sxm | 2HTaSe2_bad_78K091.sxm | D:\2H\2H-TaSe2 | 10-7-2025 10:38:42 | 67110311 | FALSE | 739808.4 | FLOAT MSBFIRST | 10.07.2025 | 01:33:23 | Z:\Haeryong Park\2H-TaSe2\2HTaSe2_bad_78K091.sxm | up | Name on Setpoint P-gain I-gain T-const | log Current 1 5.000E-11 A 3.000E-11 m 5.000E-8 m/s 6.000E-4 s | 1st alphabet:b Sample:2H0611_Lee STM: LT Tip: PtIr (It is same with a) 2nd,3rd alphabet:c Optical: Landing0616 Motor: (0,0) + (500,0) + (1000,0) +120K +110K +79K + (0,1000)+(1000,0) +85K+110K+ (0,-1000) + (1000,0) +(-1000,0) +(-2000,0)+78K+115K+118K +120K+ (500,0)+ (500,0) 78K Comment:s s | Z:\Haeryong Park\2H-TaSe2 | Generic 4.5 | 9391 | 7248 | 10E+3 | 10 | 20E-3 | 300E-3 | 500E-3 | Channel Name Unit Direction Calibration Offset 14 Z m both 3.586E-8 0.000E+0 0 Current A both 1.000E-9 4.534E-14 | 2 | 290 | 32717.3 | 0 | -0.4 | 2048 | 2048 | 7.987 | 7.987 | 8e-08 | 8e-08 | 5.542421e-07 | -1.05023e-06
2HTaSe2_bae_110K012.sxm | best 80nm ICCDW | 110K,2H-TaSe2,GWY,multi-phase | 80 | 1024 | 110 | 2HTaSe2_bae_110K012.sxm | D:\2H\2H-TaSe2\2HTaSe2_bae_110K012.sxm | 2HTaSe2_bae_110K012.sxm | D:\2H\2H-TaSe2 | 14-7-2025 20:09:29 | 16778670 | FALSE | 739812.8 | FLOAT MSBFIRST | 14.07.2025 | 19:34:31 | Z:\Haeryong Park\2H-TaSe2\2HTaSe2_bae_110K012.sxm | up | Name on Setpoint P-gain I-gain T-const | log Current 1 2.000E-11 A 3.000E-11 m 5.000E-8 m/s 6.000E-4 s | 1st alphabet:b Sample:2H0611_Lee STM: LT Tip: PtIr (It is same with a) 2nd,3rd alphabet:c Optical: Landing0616 Motor: (0,0) + (500,0) + (1000,0) +120K +110K +79K + (0,1000)+(1000,0) +85K+110K+ (0,-1000) + (1000,0) +(-1000,0) +(-2000,0)+78K+115K+118K +120K 78K+(several motor...)+ 110K Comment:s s | Z:\Haeryong Park\2H-TaSe2 | Generic 4.5 | 9391 | 7248 | 10E+3 | 10 | 20E-3 | 300E-3 | 500E-3 | Channel Name Unit Direction Calibration Offset 14 Z m both 3.586E-8 0.000E+0 0 Current A both 1.000E-9 -2.130E-13 | 2 | 290 | 2098.1 | 0 | -0.4 | 1024 | 1024 | 1.024 | 1.024 | 8e-08 | 8e-08 | 1.051943e-06 | 7.060028e-07
2HTaSe2_bae_110K011.sxm | Chopstick? | 110K,2H-TaSe2,GWY,multi-phase | 80 | 1024 | 110 | 2HTaSe2_bae_110K011.sxm | D:\2H\2H-TaSe2\2HTaSe2_bae_110K011.sxm | 2HTaSe2_bae_110K011.sxm | D:\2H\2H-TaSe2 | 14-7-2025 19:29:29 | 16778672 | FALSE | 739812.8 | FLOAT MSBFIRST | 14.07.2025 | 18:54:32 | Z:\Haeryong Park\2H-TaSe2\2HTaSe2_bae_110K011.sxm | down | Name on Setpoint P-gain I-gain T-const | log Current 1 2.000E-11 A 3.000E-11 m 5.000E-8 m/s 6.000E-4 s | 1st alphabet:b Sample:2H0611_Lee STM: LT Tip: PtIr (It is same with a) 2nd,3rd alphabet:c Optical: Landing0616 Motor: (0,0) + (500,0) + (1000,0) +120K +110K +79K + (0,1000)+(1000,0) +85K+110K+ (0,-1000) + (1000,0) +(-1000,0) +(-2000,0)+78K+115K+118K +120K 78K+(several motor...)+ 110K Comment:s s | Z:\Haeryong Park\2H-TaSe2 | Generic 4.5 | 9391 | 7248 | 10E+3 | 10 | 20E-3 | 300E-3 | 500E-3 | Channel Name Unit Direction Calibration Offset 14 Z m both 3.586E-8 0.000E+0 0 Current A both 1.000E-9 -2.130E-13 | 2 | 290 | 2097.8 | 0 | -0.4 | 1024 | 1024 | 1.024 | 1.024 | 8e-08 | 8e-08 | 1.081915e-06 | 7.051305e-07
2HTaSe2_bab_78K212.sxm | little dirt | 110K,2H-TaSe2,GWY,multi-phase | 80 | 1024 | 110 | 2HTaSe2_bab_78K212.sxm | D:\2H\2H-TaSe2\2HTaSe2_bab_78K212.sxm | 2HTaSe2_bab_78K212.sxm | D:\2H\2H-TaSe2 | 15-7-2025 11:54:35 | 16778648 | FALSE | 739813.5 | FLOAT MSBFIRST | 15.07.2025 | 11:19:38 | Z:\Haeryong Park\2H-TaSe2\2HTaSe2_bab_78K212.sxm | down | Name on Setpoint P-gain I-gain T-const | log Current 1 2.000E-11 A 3.000E-11 m 5.000E-8 m/s 6.000E-4 s | 1st alphabet:b Sample:2H0611_Lee STM: LT Tip: PtIr (It is same with a) 2nd,3rd alphabet:c Optical: Landing0616 Motor: (0,0) + (500,0) + (1000,0) +120K +110K +79K + (0,1000)+(1000,0) +85K+110K+ (0,-1000) + (1000,0) +(-1000,0) +(-2000,0)+78K+115K+118K +120K 78K Comment:s s | Z:\Haeryong Park\2H-TaSe2 | Generic 4.5 | 9391 | 7248 | 10E+3 | 10 | 20E-3 | 300E-3 | 500E-3 | Channel Name Unit Direction Calibration Offset 14 Z m both 3.586E-8 0.000E+0 0 Current A both 1.000E-9 -2.130E-13 | 2 | 290 | 2097.5 | 0 | -0.4 | 1024 | 1024 | 1.024 | 1.024 | 8e-08 | 8e-08 | -4.550315e-08 | -3.904663e-08
2HTaSe2_bae_110K012.sxm |  | 110K,2H-TaSe2,GWY,multi-phase | 80 | 2048 | 110 | 2HTaSe2_bae_110K012.sxm | D:\2H\2H-TaSe2\2HTaSe2_bae_110K012.sxm | 2HTaSe2_bae_110K012.sxm | D:\2H\2H-TaSe2 | 14-7-2025 20:09:29 | 16778670 | FALSE | 739812.8 | FLOAT MSBFIRST | 14.07.2025 | 19:34:31 | Z:\Haeryong Park\2H-TaSe2\2HTaSe2_bae_110K012.sxm | up | Name on Setpoint P-gain I-gain T-const | log Current 1 2.000E-11 A 3.000E-11 m 5.000E-8 m/s 6.000E-4 s | 1st alphabet:b Sample:2H0611_Lee STM: LT Tip: PtIr (It is same with a) 2nd,3rd alphabet:c Optical: Landing0616 Motor: (0,0) + (500,0) + (1000,0) +120K +110K +79K + (0,1000)+(1000,0) +85K+110K+ (0,-1000) + (1000,0) +(-1000,0) +(-2000,0)+78K+115K+118K +120K 78K+(several motor...)+ 110K Comment:s s | Z:\Haeryong Park\2H-TaSe2 | Generic 4.5 | 9391 | 7248 | 10E+3 | 10 | 20E-3 | 300E-3 | 500E-3 | Channel Name Unit Direction Calibration Offset 14 Z m both 3.586E-8 0.000E+0 0 Current A both 1.000E-9 -2.130E-13 | 2 | 290 | 2098.1 | 0 | -0.4 | 1024 | 1024 | 1.024 | 1.024 | 8e-08 | 8e-08 | 1.051943e-06 | 7.060028e-07
2HTaSe2_bad_78K097.sxm | most clean 160 | 2H-TaSe2,78K,GWY,multi-phase | 160 | 2048 | 78 | 2HTaSe2_bad_78K097.sxm | D:\2H\2H-TaSe2\2HTaSe2_bad_78K097.sxm | 2HTaSe2_bad_78K097.sxm | D:\2H\2H-TaSe2 | 10-7-2025 22:06:10 | 67110312 | FALSE | 739808.9 | FLOAT MSBFIRST | 10.07.2025 | 19:46:19 | Z:\Haeryong Park\2H-TaSe2\2HTaSe2_bad_78K097.sxm | down | Name on Setpoint P-gain I-gain T-const | log Current 1 2.000E-11 A 3.000E-11 m 5.000E-8 m/s 6.000E-4 s | 1st alphabet:b Sample:2H0611_Lee STM: LT Tip: PtIr (It is same with a) 2nd,3rd alphabet:c Optical: Landing0616 Motor: (0,0) + (500,0) + (1000,0) +120K +110K +79K + (0,1000)+(1000,0) +85K+110K+ (0,-1000) + (1000,0) +(-1000,0) +(-2000,0)+78K+115K+118K +120K+ (500,0)+ (500,0) 78K Comment:s s | Z:\Haeryong Park\2H-TaSe2 | Generic 4.5 | 9391 | 7248 | 10E+3 | 10 | 20E-3 | 300E-3 | 500E-3 | Channel Name Unit Direction Calibration Offset 14 Z m both 3.586E-8 0.000E+0 0 Current A both 1.000E-9 4.534E-14 | 2 | 290 | 8390.2 | 0 | -0.4 | 2048 | 2048 | 2.048 | 2.048 | 1.6e-07 | 1.6e-07 | 1.167223e-06 | -4.616588e-07
2HTaSe2_bae_110K013.sxm | best 160nm ICCDW | 110K,2H-TaSe2,GWY,multi-phase | 160 | 2048 | 110 | 2HTaSe2_bae_110K013.sxm | D:\2H\2H-TaSe2\2HTaSe2_bae_110K013.sxm | 2HTaSe2_bae_110K013.sxm | D:\2H\2H-TaSe2 | 14-7-2025 22:51:02 | 67110320 | FALSE | 739813 | FLOAT MSBFIRST | 14.07.2025 | 20:45:10 | Z:\Haeryong Park\2H-TaSe2\2HTaSe2_bae_110K013.sxm | down | Name on Setpoint P-gain I-gain T-const | log Current 1 2.000E-11 A 3.000E-11 m 5.000E-8 m/s 6.000E-4 s | 1st alphabet:b Sample:2H0611_Lee STM: LT Tip: PtIr (It is same with a) 2nd,3rd alphabet:c Optical: Landing0616 Motor: (0,0) + (500,0) + (1000,0) +120K +110K +79K + (0,1000)+(1000,0) +85K+110K+ (0,-1000) + (1000,0) +(-1000,0) +(-2000,0)+78K+115K+118K +120K 78K+(several motor...)+ 110K Comment:s s | Z:\Haeryong Park\2H-TaSe2 | Generic 4.5 | 9391 | 7248 | 10E+3 | 10 | 20E-3 | 300E-3 | 500E-3 | Channel Name Unit Direction Calibration Offset 14 Z m both 3.586E-8 0.000E+0 0 Current A both 1.000E-9 -2.130E-13 | 2 | 290 | 7551.7 | 0 | -0.4 | 2048 | 2048 | 1.843 | 1.843 | 1.6e-07 | 1.6e-07 | 9.743918e-07 | 6.644136e-07
2HTaSe2_bab_78K079.sxm | tip change lot, partially useful | 2H-TaSe2,78K,GWY,multi-phase | 160 | 2048 | 78 | 2HTaSe2_bab_78K079.sxm | D:\2H\2H-TaSe2\2HTaSe2_bab_78K079.sxm | 2HTaSe2_bab_78K079.sxm | D:\2H\2H-TaSe2 | 02-7-2025 04:16:00 | 67110292 | FALSE | 739800.2 | FLOAT MSBFIRST | 02.07.2025 | 01:56:09 | Z:\Haeryong Park\2H-TaSe2\2HTaSe2_bab_78K079.sxm | up | Name on Setpoint P-gain I-gain T-const | log Current 1 2.000E-11 A 3.000E-11 m 5.000E-8 m/s 6.000E-4 s | 1st alphabet:b Sample:2H0611_Lee STM: LT Tip: PtIr (It is same with a) 2nd,3rd alphabet:c Optical: Landing0616 Motor: (0,0) + (500,0) + (1000,0) +120K +110K +79K + (0,1000)+(1000,0) +85K+110K+ (0,-1000) + (1000,0) +(-1000,0) +(-2000,0)+78K+115K+118K +120K 78K Comment:s s | Z:\Haeryong Park\2H-TaSe2 | Generic 4.5 | 9391 | 7248 | 10E+3 | 10 | 20E-3 | 300E-3 | 500E-3 | Channel Name Unit Direction Calibration Offset 14 Z m both 3.586E-8 0.000E+0 0 Current A both 1.000E-9 6.830E-14 | 2 | 290 | 8390.2 | 0 | -0.4 | 2048 | 2048 | 2.048 | 2.048 | 1.6e-07 | 1.6e-07 | -5.151068e-07 | 9.967737e-07
2HTaSe2_bab_78K213.sxm | tip change | 110K,2H-TaSe2,GWY,multi-phase | 160 | 2048 | 110 | 2HTaSe2_bab_78K213.sxm | D:\2H\2H-TaSe2\2HTaSe2_bab_78K213.sxm | 2HTaSe2_bab_78K213.sxm | D:\2H\2H-TaSe2 | 15-7-2025 14:49:10 | 67110294 | FALSE | 739813.6 | FLOAT MSBFIRST | 15.07.2025 | 12:29:19 | Z:\Haeryong Park\2H-TaSe2\2HTaSe2_bab_78K213.sxm | up | Name on Setpoint P-gain I-gain T-const | log Current 1 2.000E-11 A 3.000E-11 m 5.000E-8 m/s 6.000E-4 s | 1st alphabet:b Sample:2H0611_Lee STM: LT Tip: PtIr (It is same with a) 2nd,3rd alphabet:c Optical: Landing0616 Motor: (0,0) + (500,0) + (1000,0) +120K +110K +79K + (0,1000)+(1000,0) +85K+110K+ (0,-1000) + (1000,0) +(-1000,0) +(-2000,0)+78K+115K+118K +120K 78K Comment:s s | Z:\Haeryong Park\2H-TaSe2 | Generic 4.5 | 9391 | 7248 | 10E+3 | 10 | 20E-3 | 300E-3 | 500E-3 | Channel Name Unit Direction Calibration Offset 14 Z m both 3.586E-8 0.000E+0 0 Current A both 1.000E-9 -2.130E-13 | 2 | 290 | 8390.2 | 0 | -0.4 | 2048 | 2048 | 2.048 | 2.048 | 1.6e-07 | 1.6e-07 | -6.641828e-08 | -6.932473e-08
2HTaSe2_bad_78K100.sxm |  | 2H-TaSe2,78K,GWY,multi-phase | 320 | 4096 | 78 | 2HTaSe2_bad_78K100.sxm | D:\2H\2H-TaSe2\2HTaSe2_bad_78K100.sxm | 2HTaSe2_bad_78K100.sxm | D:\2H\2H-TaSe2 | 12-7-2025 21:17:18 | 268436884 | FALSE | 739810.9 | FLOAT MSBFIRST | 12.07.2025 | 11:57:56 | Z:\Haeryong Park\2H-TaSe2\2HTaSe2_bad_78K100.sxm | up | Name on Setpoint P-gain I-gain T-const | log Current 1 2.000E-11 A 3.000E-11 m 5.000E-8 m/s 6.000E-4 s | 1st alphabet:b Sample:2H0611_Lee STM: LT Tip: PtIr (It is same with a) 2nd,3rd alphabet:c Optical: Landing0616 Motor: (0,0) + (500,0) + (1000,0) +120K +110K +79K + (0,1000)+(1000,0) +85K+110K+ (0,-1000) + (1000,0) +(-1000,0) +(-2000,0)+78K+115K+118K +120K 78K Comment:s s | Z:\Haeryong Park\2H-TaSe2 | Generic 4.5 | 9391 | 7248 | 10E+3 | 10 | 20E-3 | 300E-3 | 500E-3 | Channel Name Unit Direction Calibration Offset 14 Z m both 3.586E-8 0.000E+0 0 Current A both 1.000E-9 4.534E-14 | 2 | 290 | 33559 | 0 | -0.4 | 4096 | 4096 | 4.096 | 4.096 | 3.2e-07 | 3.2e-07 | 1.219837e-06 | 5.522791e-07
2HTaSe2_bad_78K101.sxm |  | 101-105,2H-TaSe2,78K,GWY,Movie,multi-phase | 320 | 4096 | 78 | 2HTaSe2_bad_78K101.sxm | D:\2H\2H-TaSe2\2HTaSe2_bad_78K101.sxm | 2HTaSe2_bad_78K101.sxm | D:\2H\2H-TaSe2 | 13-7-2025 06:47:19 | 268436884 | FALSE | 739811.3 | FLOAT MSBFIRST | 12.07.2025 | 21:28:00 | Z:\Haeryong Park\2H-TaSe2\2HTaSe2_bad_78K101.sxm | up | Name on Setpoint P-gain I-gain T-const | log Current 1 2.000E-11 A 3.000E-11 m 5.000E-8 m/s 6.000E-4 s | 1st alphabet:b Sample:2H0611_Lee STM: LT Tip: PtIr (It is same with a) 2nd,3rd alphabet:c Optical: Landing0616 Motor: (0,0) + (500,0) + (1000,0) +120K +110K +79K + (0,1000)+(1000,0) +85K+110K+ (0,-1000) + (1000,0) +(-1000,0) +(-2000,0)+78K+115K+118K +120K 78K Comment:s s | Z:\Haeryong Park\2H-TaSe2 | Generic 4.5 | 9391 | 7248 | 10E+3 | 10 | 20E-3 | 300E-3 | 500E-3 | Channel Name Unit Direction Calibration Offset 14 Z m both 3.586E-8 0.000E+0 0 Current A both 1.000E-9 4.534E-14 | 2 | 290 | 33555.4 | 0 | -0.4 | 4096 | 4096 | 4.096 | 4.096 | 3.2e-07 | 3.2e-07 | 1.219952e-06 | 8.720231e-07
2HTaSe2_bad_78K102.sxm |  | 101-105,2H-TaSe2,78K,GWY,Movie,multi-phase | 320 | 4096 | 78 | 2HTaSe2_bad_78K102.sxm | D:\2H\2H-TaSe2\2HTaSe2_bad_78K102.sxm | 2HTaSe2_bad_78K102.sxm | D:\2H\2H-TaSe2 | 13-7-2025 16:06:39 | 268436886 | FALSE | 739811.7 | FLOAT MSBFIRST | 13.07.2025 | 06:47:19 | Z:\Haeryong Park\2H-TaSe2\2HTaSe2_bad_78K102.sxm | down | Name on Setpoint P-gain I-gain T-const | log Current 1 2.000E-11 A 3.000E-11 m 5.000E-8 m/s 6.000E-4 s | 1st alphabet:b Sample:2H0611_Lee STM: LT Tip: PtIr (It is same with a) 2nd,3rd alphabet:c Optical: Landing0616 Motor: (0,0) + (500,0) + (1000,0) +120K +110K +79K + (0,1000)+(1000,0) +85K+110K+ (0,-1000) + (1000,0) +(-1000,0) +(-2000,0)+78K+115K+118K +120K 78K Comment:s s | Z:\Haeryong Park\2H-TaSe2 | Generic 4.5 | 9391 | 7248 | 10E+3 | 10 | 20E-3 | 300E-3 | 500E-3 | Channel Name Unit Direction Calibration Offset 14 Z m both 3.586E-8 0.000E+0 0 Current A both 1.000E-9 4.534E-14 | 2 | 290 | 33556.1 | 0 | -0.4 | 4096 | 4096 | 4.096 | 4.096 | 3.2e-07 | 3.2e-07 | 1.219952e-06 | 8.720231e-07
2HTaSe2_bad_78K103.sxm |  | 101-105,2H-TaSe2,78K,GWY,Movie,multi-phase | 320 | 4096 | 78 | 2HTaSe2_bad_78K103.sxm | D:\2H\2H-TaSe2\2HTaSe2_bad_78K103.sxm | 2HTaSe2_bad_78K103.sxm | D:\2H\2H-TaSe2 | 14-7-2025 01:25:58 | 268436884 | FALSE | 739812.1 | FLOAT MSBFIRST | 13.07.2025 | 16:06:39 | Z:\Haeryong Park\2H-TaSe2\2HTaSe2_bad_78K103.sxm | up | Name on Setpoint P-gain I-gain T-const | log Current 1 2.000E-11 A 3.000E-11 m 5.000E-8 m/s 6.000E-4 s | 1st alphabet:b Sample:2H0611_Lee STM: LT Tip: PtIr (It is same with a) 2nd,3rd alphabet:c Optical: Landing0616 Motor: (0,0) + (500,0) + (1000,0) +120K +110K +79K + (0,1000)+(1000,0) +85K+110K+ (0,-1000) + (1000,0) +(-1000,0) +(-2000,0)+78K+115K+118K +120K 78K Comment:s s | Z:\Haeryong Park\2H-TaSe2 | Generic 4.5 | 9391 | 7248 | 10E+3 | 10 | 20E-3 | 300E-3 | 500E-3 | Channel Name Unit Direction Calibration Offset 14 Z m both 3.586E-8 0.000E+0 0 Current A both 1.000E-9 4.534E-14 | 2 | 290 | 33556.1 | 0 | -0.4 | 4096 | 4096 | 4.096 | 4.096 | 3.2e-07 | 3.2e-07 | 1.219952e-06 | 8.720231e-07
2HTaSe2_bad_78K104.sxm |  | 101-105,2H-TaSe2,78K,GWY,Movie,multi-phase | 320 | 4096 | 78 | 2HTaSe2_bad_78K104.sxm | D:\2H\2H-TaSe2\2HTaSe2_bad_78K104.sxm | 2HTaSe2_bad_78K104.sxm | D:\2H\2H-TaSe2 | 14-7-2025 10:45:18 | 268436886 | FALSE | 739812.4 | FLOAT MSBFIRST | 14.07.2025 | 01:25:59 | Z:\Haeryong Park\2H-TaSe2\2HTaSe2_bad_78K104.sxm | down | Name on Setpoint P-gain I-gain T-const | log Current 1 2.000E-11 A 3.000E-11 m 5.000E-8 m/s 6.000E-4 s | 1st alphabet:b Sample:2H0611_Lee STM: LT Tip: PtIr (It is same with a) 2nd,3rd alphabet:c Optical: Landing0616 Motor: (0,0) + (500,0) + (1000,0) +120K +110K +79K + (0,1000)+(1000,0) +85K+110K+ (0,-1000) + (1000,0) +(-1000,0) +(-2000,0)+78K+115K+118K +120K 78K Comment:s s | Z:\Haeryong Park\2H-TaSe2 | Generic 4.5 | 9391 | 7248 | 10E+3 | 10 | 20E-3 | 300E-3 | 500E-3 | Channel Name Unit Direction Calibration Offset 14 Z m both 3.586E-8 0.000E+0 0 Current A both 1.000E-9 4.534E-14 | 2 | 290 | 33556.1 | 0 | -0.4 | 4096 | 4096 | 4.096 | 4.096 | 3.2e-07 | 3.2e-07 | 1.219952e-06 | 8.720231e-07
2HTaSe2_bad_78K105.sxm |  | 101-105,2H-TaSe2,78K,GWY,Movie,multi-phase | 320 | 4096 | 78 | 2HTaSe2_bad_78K105.sxm | D:\2H\2H-TaSe2\2HTaSe2_bad_78K105.sxm | 2HTaSe2_bad_78K105.sxm | D:\2H\2H-TaSe2 | 14-7-2025 10:46:09 | 268436886 | FALSE | 739812.4 | FLOAT MSBFIRST | 14.07.2025 | 01:25:59 | Z:\Haeryong Park\2H-TaSe2\2HTaSe2_bad_78K105.sxm | down | Name on Setpoint P-gain I-gain T-const | log Current 1 2.000E-11 A 3.000E-11 m 5.000E-8 m/s 6.000E-4 s | 1st alphabet:b Sample:2H0611_Lee STM: LT Tip: PtIr (It is same with a) 2nd,3rd alphabet:c Optical: Landing0616 Motor: (0,0) + (500,0) + (1000,0) +120K +110K +79K + (0,1000)+(1000,0) +85K+110K+ (0,-1000) + (1000,0) +(-1000,0) +(-2000,0)+78K+115K+118K +120K 78K Comment:s s | Z:\Haeryong Park\2H-TaSe2 | Generic 4.5 | 9391 | 7248 | 10E+3 | 10 | 20E-3 | 300E-3 | 500E-3 | Channel Name Unit Direction Calibration Offset 14 Z m both 3.586E-8 0.000E+0 0 Current A both 1.000E-9 4.534E-14 | 2 | 290 | 33556.1 | 0 | -0.4 | 4096 | 4096 | 4.096 | 4.096 | 3.2e-07 | 3.2e-07 | 1.219952e-06 | 8.720231e-07
2HTaSe2_bad_78K098.sxm |  | 2H-TaSe2,78K,GWY,multi-phase | 320 | 4096 | 78 | 2HTaSe2_bad_78K098.sxm | D:\2H\2H-TaSe2\2HTaSe2_bad_78K098.sxm | 2HTaSe2_bad_78K098.sxm | D:\2H\2H-TaSe2 | 11-7-2025 08:01:28 | 268436903 | FALSE | 739809.3 | FLOAT MSBFIRST | 10.07.2025 | 23:38:02 | Z:\Haeryong Park\2H-TaSe2\2HTaSe2_bad_78K098.sxm | up | Name on Setpoint P-gain I-gain T-const | log Current 1 2.000E-11 A 3.000E-11 m 5.000E-8 m/s 6.000E-4 s | 1st alphabet:b Sample:2H0611_Lee STM: LT Tip: PtIr (It is same with a) 2nd,3rd alphabet:c Optical: Landing0616 Motor: (0,0) + (500,0) + (1000,0) +120K +110K +79K + (0,1000)+(1000,0) +85K+110K+ (0,-1000) + (1000,0) +(-1000,0) +(-2000,0)+78K+115K+118K +120K+ (500,0)+ (500,0) 78K Comment:s s | Z:\Haeryong Park\2H-TaSe2 | Generic 4.5 | 9391 | 7248 | 10E+3 | 10 | 20E-3 | 300E-3 | 500E-3 | Channel Name Unit Direction Calibration Offset 14 Z m both 3.586E-8 0.000E+0 0 Current A both 1.000E-9 4.534E-14 | 2 | 290 | 30203.1 | 0 | -0.4 | 4096 | 4096 | 3.686 | 3.686 | 3.2e-07 | 3.2e-07 | 1.220064e-06 | -3.850447e-07
2HTaSe2_bad_78K099b.sxm |  | 2H-TaSe2,78K,GWY,multi-phase | 320 | 4096 | 78 | 2HTaSe2_bad_78K099b.sxm | D:\2H\2H-TaSe2\2HTaSe2_bad_78K099b.sxm | 2HTaSe2_bad_78K099b.sxm | D:\2H\2H-TaSe2 | 12-7-2025 01:15:25 | 268436885 | FALSE | 739810.1 | FLOAT MSBFIRST | 11.07.2025 | 15:56:04 | Z:\Haeryong Park\2H-TaSe2\2HTaSe2_bab_78K210.sxm | up | Name on Setpoint P-gain I-gain T-const | log Current 1 2.000E-11 A 3.000E-11 m 5.000E-8 m/s 6.000E-4 s | 1st alphabet:b Sample:2H0611_Lee STM: LT Tip: PtIr (It is same with a) 2nd,3rd alphabet:c Optical: Landing0616 Motor: (0,0) + (500,0) + (1000,0) +120K +110K +79K + (0,1000)+(1000,0) +85K+110K+ (0,-1000) + (1000,0) +(-1000,0) +(-2000,0)+78K+115K+118K +120K 78K Comment:s s | Z:\Haeryong Park\2H-TaSe2 | Generic 4.5 | 9391 | 7248 | 10E+3 | 10 | 20E-3 | 300E-3 | 500E-3 | Channel Name Unit Direction Calibration Offset 14 Z m both 3.586E-8 0.000E+0 0 Current A both 1.000E-9 4.534E-14 | 2 | 290 | 33557.8 | 0 | -0.4 | 4096 | 4096 | 4.096 | 4.096 | 3.2e-07 | 3.2e-07 | 1.177001e-06 | -6.519809e-08
2HTaSe2_bad_78K099c.sxm |  | 2H-TaSe2,78K,GWY,multi-phase | 320 | 4096 | 78 | 2HTaSe2_bad_78K099c.sxm | D:\2H\2H-TaSe2\2HTaSe2_bad_78K099c.sxm | 2HTaSe2_bad_78K099c.sxm | D:\2H\2H-TaSe2 | 12-7-2025 11:35:15 | 268436884 | FALSE | 739810.5 | FLOAT MSBFIRST | 12.07.2025 | 02:15:55 | Z:\Haeryong Park\2H-TaSe2\2HTaSe2_bab_78K211.sxm | up | Name on Setpoint P-gain I-gain T-const | log Current 1 2.000E-11 A 3.000E-11 m 5.000E-8 m/s 6.000E-4 s | 1st alphabet:b Sample:2H0611_Lee STM: LT Tip: PtIr (It is same with a) 2nd,3rd alphabet:c Optical: Landing0616 Motor: (0,0) + (500,0) + (1000,0) +120K +110K +79K + (0,1000)+(1000,0) +85K+110K+ (0,-1000) + (1000,0) +(-1000,0) +(-2000,0)+78K+115K+118K +120K 78K Comment:s s | Z:\Haeryong Park\2H-TaSe2 | Generic 4.5 | 9391 | 7248 | 10E+3 | 10 | 20E-3 | 300E-3 | 500E-3 | Channel Name Unit Direction Calibration Offset 14 Z m both 3.586E-8 0.000E+0 0 Current A both 1.000E-9 4.534E-14 | 2 | 290 | 33556.1 | 0 | -0.4 | 4096 | 4096 | 4.096 | 4.096 | 3.2e-07 | 3.2e-07 | 1.21374e-06 | 2.474486e-07